## Sheet1
TEMPERATURE | RESISTIVITY | SECOND_DERIV_RES
296.0163 | 0.967210086 | -0.001121343
295.6234 | 0.967943165 | -0.00102837
295.3455 | 0.967981587 | -0.000875
295.0707 | 0.968682234 | -0.001111226
294.7209 | 0.968773957 | -0.000983
294.3336 | 0.969264696 | -0.00056
293.9537 | 0.969424066 | -0.000467
293.6107 | 0.969784417 | -0.000488
293.2908 | 0.969306022 | -0.000584
292.9765 | 0.969686869 | -0.000679
292.6813 | 0.969767609 | -0.000929
292.3345 | 0.969851063 | -0.001141249
291.9227 | 0.970878385 | -0.001262537
291.5278 | 0.971839546 | -0.001563159
291.1582 | 0.97247251 | -0.001850562
290.8475 | 0.972778723 | -0.001843068
290.508 | 0.973702701 | -0.001825549
290.1096 | 0.974116787 | -0.001803975
289.7207 | 0.974475595 | -0.001643835
289.3758 | 0.975376051 | -0.001656771
289.0249 | 0.976363117 | -0.00177227
288.6628 | 0.976268523 | -0.001675904
288.3079 | 0.976957793 | -0.001490075
287.9306 | 0.977880194 | -0.001502578
287.563 | 0.978170698 | -0.001650368
287.2064 | 0.979195473 | -0.001689665
286.8563 | 0.979717045 | -0.001711427
286.498 | 0.979806816 | -0.001910955
286.1326 | 0.980008072 | -0.001982408
285.7623 | 0.981533363 | -0.001921527
285.4176 | 0.982410629 | -0.00197157
285.0503 | 0.983437517 | -0.002051123
284.6821 | 0.983666786 | -0.002092192
284.3275 | 0.984515525 | -0.00216557
283.9644 | 0.985242691 | -0.002098205
283.603 | 0.985818332 | -0.001835741
283.2487 | 0.986458931 | -0.001760221
282.8828 | 0.987332254 | -0.001849779
282.5186 | 0.988180694 | -0.001919348
282.1691 | 0.988428413 | -0.001890658
281.8018 | 0.989524154 | -0.001927752
281.4515 | 0.989848064 | -0.002110024
281.0875 | 0.990766502 | -0.002147187
280.7181 | 0.99155141 | -0.002108244
280.3656 | 0.992287023 | -0.002146273
279.9962 | 0.993022283 | -0.002221176
279.6512 | 0.993991216 | -0.002247419
279.2871 | 0.995172958 | -0.002275115
278.9227 | 0.995689752 | -0.002307825
278.5382 | 0.996138442 | -0.002296976
278.1605 | 0.997213805 | -0.002298019
277.8124 | 0.998042305 | -0.002301989
277.4717 | 0.998862493 | -0.002269256
277.1117 | 0.999872877 | -0.002235251
276.7538 | 1.000513784 | -0.002363023
276.3865 | 1.001592727 | -0.002435691
276.0316 | 1.002154722 | -0.002333394
275.6675 | 1.003141572 | -0.002368346
275.3231 | 1.003924273 | -0.002440985
274.9596 | 1.0047302 | -0.002488387
274.5956 | 1.005663877 | -0.002580442
274.237 | 1.006828013 | -0.00260996
273.8801 | 1.007390097 | -0.002661256
273.5126 | 1.008722213 | -0.002630715
273.1667 | 1.0097452 | -0.002596645
272.8023 | 1.010422937 | -0.002652019
272.4347 | 1.011586046 | -0.002680413
272.0787 | 1.012297422 | -0.002547393
271.7123 | 1.01328075 | -0.002454451
271.3649 | 1.014158013 | -0.002492297
270.9993 | 1.014934353 | -0.00252341
270.6284 | 1.016356682 | -0.002629538
270.2626 | 1.017106948 | -0.00271114
269.9044 | 1.017978511 | -0.002791475
269.5558 | 1.018329797 | -0.00286604
269.1956 | 1.020273759 | -0.002905117
268.8322 | 1.021229724 | -0.002964653
268.4719 | 1.022222228 | -0.002993568
268.1248 | 1.023265064 | -0.003014814
267.7482 | 1.024558107 | -0.003105812
267.3884 | 1.025396512 | -0.003103076
267.0273 | 1.026660652 | -0.002930391
266.6791 | 1.027548999 | -0.002929105
266.3195 | 1.028837029 | -0.003076061
265.9524 | 1.029737509 | -0.003133292
265.5955 | 1.030845496 | -0.003139295
265.2309 | 1.032259712 | -0.003142056
264.8745 | 1.03301694 | -0.003175328
264.5038 | 1.034461557 | -0.003202859
264.1629 | 1.035647128 | -0.003154767
263.8045 | 1.036805493 | -0.003193463
263.4246 | 1.037949041 | -0.0033247
263.0657 | 1.03883922 | -0.00331913
262.7165 | 1.040168534 | -0.0033368
262.3545 | 1.041462081 | -0.003368427
261.9913 | 1.042505299 | -0.003338071
261.6289 | 1.043768772 | -0.003410595
261.2781 | 1.0455159 | -0.003508224
260.9187 | 1.046467663 | -0.003589713
260.5622 | 1.04743295 | -0.003597415
260.1974 | 1.048869262 | -0.00355801
259.8411 | 1.050236184 | -0.003627782
259.4721 | 1.051330346 | -0.003675064
259.1216 | 1.053080917 | -0.003666587
258.7576 | 1.054155884 | -0.003748243
258.4055 | 1.055720507 | -0.003887248
258.0379 | 1.056713387 | -0.003884465
257.6844 | 1.058289844 | -0.003794072
257.313 | 1.059803844 | -0.003832225
256.965 | 1.061122289 | -0.003898688
256.5952 | 1.062417627 | -0.003922503
256.2499 | 1.063889124 | -0.003961704
255.8772 | 1.065506133 | -0.003995997
255.5142 | 1.066617095 | -0.004009791
255.1568 | 1.068059071 | -0.004047531
254.8056 | 1.069993266 | -0.004153894
254.4417 | 1.071180851 | -0.004252037
254.0796 | 1.072510306 | -0.004250816
253.719 | 1.074277018 | -0.004183556
253.3719 | 1.075657115 | -0.004233077
253.0083 | 1.077433082 | -0.004288802
252.6448 | 1.078980455 | -0.004322103
252.2896 | 1.080473482 | -0.004468536
251.925 | 1.081994091 | -0.00457528
251.5696 | 1.083252449 | -0.004449459
251.2038 | 1.08508822 | -0.004423469
250.8497 | 1.087070615 | -0.004548624
250.4885 | 1.088759502 | -0.004638084
250.1323 | 1.090416852 | -0.004739003
249.7701 | 1.091861858 | -0.004751753
249.4074 | 1.093447321 | -0.004770533
249.0455 | 1.094880127 | -0.004765448
248.6846 | 1.097407461 | -0.004703845
248.3274 | 1.098919002 | -0.004832083
247.9753 | 1.100575123 | -0.005023509
247.6048 | 1.102306729 | -0.00508031
247.2516 | 1.103978824 | -0.005123925
246.8877 | 1.106127868 | -0.005146027
246.5394 | 1.107769745 | -0.005114533
246.1771 | 1.109657928 | -0.00522707
245.8134 | 1.111956453 | -0.005345083
245.4473 | 1.113489985 | -0.005332023
245.0996 | 1.115293125 | -0.005363249
244.7355 | 1.117540567 | -0.005391215
244.3724 | 1.119347196 | -0.005410155
244.0079 | 1.121464423 | -0.005490879
243.6593 | 1.123235958 | -0.005499576
243.2968 | 1.125150599 | -0.005588981
242.9382 | 1.127285674 | -0.005674694
242.5904 | 1.129399719 | -0.005616367
242.2186 | 1.131376695 | -0.005662658
241.858 | 1.133372932 | -0.005772477
241.482 | 1.135860994 | -0.005922167
241.1211 | 1.13752613 | -0.006045889
240.7799 | 1.139976125 | -0.006080796
240.4208 | 1.14177008 | -0.006145543
240.0571 | 1.144179949 | -0.006253161
239.7032 | 1.146494599 | -0.006308717
239.3348 | 1.149128557 | -0.006315634
238.976 | 1.151294501 | -0.006427741
238.6185 | 1.153463413 | -0.006478487
238.2612 | 1.155672024 | -0.006562773
237.9012 | 1.158126424 | -0.006674713
237.5469 | 1.160320191 | -0.006631072
237.1826 | 1.162845573 | -0.006651168
236.8315 | 1.165275415 | -0.006816703
236.4686 | 1.16800526 | -0.00694945
236.1058 | 1.170309672 | -0.006953961
235.7399 | 1.173162312 | -0.0070221
235.3788 | 1.175275919 | -0.007111731
235.025 | 1.177728818 | -0.007172609
234.6645 | 1.180542123 | -0.007210172
234.3024 | 1.183341292 | -0.007265887
233.9506 | 1.185533775 | -0.007389479
233.5919 | 1.188457282 | -0.007486848
233.2334 | 1.191320494 | -0.007605454
232.8709 | 1.193859898 | -0.007689474
232.5127 | 1.196693559 | -0.00765949
232.1462 | 1.199370482 | -0.00778913
231.7936 | 1.202287888 | -0.008022991
231.4298 | 1.205140842 | -0.008034775
231.08 | 1.207959929 | -0.008015906
230.7102 | 1.210990002 | -0.008228073
230.3552 | 1.213902974 | -0.008475304
229.9893 | 1.217021288 | -0.008523361
229.6352 | 1.220389025 | -0.008511217
229.2692 | 1.223077816 | -0.008606052
228.921 | 1.225903615 | -0.008753761
228.5654 | 1.229453822 | -0.008894
228.1965 | 1.23304319 | -0.008921289
227.8436 | 1.235892533 | -0.00888682
227.4785 | 1.238565965 | -0.00904299
227.1246 | 1.242435133 | -0.009320248
226.7648 | 1.245754782 | -0.009433564
226.4014 | 1.24928356 | -0.009442842
226.0383 | 1.252414594 | -0.009547275
225.6805 | 1.255632291 | -0.009769463
225.3221 | 1.259535013 | -0.009959151
224.9677 | 1.263595718 | -0.009952572
224.6051 | 1.266608428 | -0.010019522
224.2464 | 1.27027022 | -0.010193356
223.8802 | 1.274027362 | -0.010352978
223.5272 | 1.277668445 | -0.010502923
223.1675 | 1.281530589 | -0.010527887
222.812 | 1.285356381 | -0.010620875
222.4535 | 1.289042482 | -0.010884667
222.0867 | 1.29318038 | -0.011036354
221.7358 | 1.296998569 | -0.011084186
221.3708 | 1.301336979 | -0.011259038
221.0056 | 1.305304042 | -0.011425208
220.6495 | 1.309317911 | -0.011557482
220.2972 | 1.313416363 | -0.011754735
219.9266 | 1.31778933 | -0.011923641
219.5648 | 1.322084086 | -0.012077646
219.2127 | 1.326514897 | -0.012299015
218.8651 | 1.330930767 | -0.012488449
218.493 | 1.335353511 | -0.012637977
218.136 | 1.339961745 | -0.012766231
217.7743 | 1.344768822 | -0.012899876
217.4206 | 1.349225848 | -0.013065264
217.0564 | 1.354116774 | -0.013232732
216.6936 | 1.35895194 | -0.013421402
216.328 | 1.36352664 | -0.013640066
215.9836 | 1.368506471 | -0.013857302
215.62 | 1.373516517 | -0.01409803
215.2642 | 1.378684451 | -0.014357515
214.8969 | 1.38400546 | -0.014556421
214.5426 | 1.38919548 | -0.014761029
214.1774 | 1.394591748 | -0.015059445
213.8227 | 1.399996679 | -0.015282924
213.4578 | 1.405769668 | -0.015517492
213.1068 | 1.411117063 | -0.015845836
212.7389 | 1.416774696 | -0.016083799
212.3954 | 1.4223755 | -0.01636294
212.0163 | 1.42882617 | -0.016746263
211.6605 | 1.434969597 | -0.017011455
211.3011 | 1.440947422 | -0.017175685
210.9535 | 1.44715453 | -0.017485842
210.5847 | 1.45356492 | -0.017800604
210.2164 | 1.459927333 | -0.018034946
209.8838 | 1.466412109 | -0.018320115
209.5154 | 1.47301918 | -0.018685391
209.1496 | 1.479406481 | -0.01906501
208.7825 | 1.486704712 | -0.019364722
208.4309 | 1.49396318 | -0.019784015
208.067 | 1.500964999 | -0.02028849
207.7144 | 1.508443924 | -0.020721472
207.3485 | 1.516015197 | -0.021299743
206.9836 | 1.5238362 | -0.021860441
206.6299 | 1.531299991 | -0.022307276
206.2739 | 1.539547618 | -0.022840112
205.9106 | 1.54833263 | -0.023546932
205.5576 | 1.556583 | -0.024257799
205.1929 | 1.565613334 | -0.025040115
204.8332 | 1.574751545 | -0.025926293
204.4672 | 1.584029516 | -0.026853495
204.1192 | 1.593968262 | -0.027814999
203.7498 | 1.604126714 | -0.028972834
203.3938 | 1.61492029 | -0.030448892
203.03 | 1.625881644 | -0.031958726
202.6794 | 1.637557016 | -0.033543691
202.3127 | 1.649585691 | -0.035119699
201.9553 | 1.662672146 | -0.036493971
201.5896 | 1.676035665 | -0.037698702
201.2418 | 1.690206727 | -0.038762049
200.8724 | 1.704460935 | -0.03959058
200.524 | 1.7187848 | -0.040169386
200.1649 | 1.733344191 | -0.040661644
199.7978 | 1.748152987 | -0.041224399
199.4373 | 1.762796044 | -0.041775583
199.081 | 1.777447946 | -0.042248142
198.7265 | 1.792644568 | -0.042742291
198.3532 | 1.808301818 | -0.043400627
198.0059 | 1.82383975 | -0.044247847
197.6481 | 1.84020402 | -0.045146723
197.288 | 1.857101948 | -0.04599639
196.9208 | 1.873290819 | -0.046750047
196.5572 | 1.890253921 | -0.04738163
196.2009 | 1.906907514 | -0.047979513
195.8484 | 1.92480858 | -0.048398495
195.4826 | 1.942399636 | -0.048656561
195.1289 | 1.95969618 | -0.048935128
194.7676 | 1.977594921 | -0.049340068
194.414 | 1.994914074 | -0.049544824
194.0538 | 2.012807811 | -0.049535829
193.6899 | 2.030703913 | -0.049512282
193.3231 | 2.04867667 | -0.049496351
192.9723 | 2.066042421 | -0.049670976
192.6082 | 2.08432797 | -0.049704754
192.2486 | 2.102544414 | -0.049750125
191.886 | 2.120184023 | -0.049917962
191.5303 | 2.138165187 | -0.049866669
191.1633 | 2.156107269 | -0.049844442
190.8125 | 2.173556505 | -0.049861759
190.4589 | 2.191748493 | -0.049651634
190.0865 | 2.209483786 | -0.049464819
189.7391 | 2.227416659 | -0.049296105
189.3709 | 2.245120076 | -0.049028543
189.0217 | 2.261852038 | -0.04893458
188.6557 | 2.280520606 | -0.048448742
188.3016 | 2.29710721 | -0.048035766
187.9314 | 2.314581995 | -0.047995317
187.5816 | 2.331648982 | -0.047524984
187.2121 | 2.348763099 | -0.047100314
186.8641 | 2.365756841 | -0.046780374
186.4979 | 2.382677557 | -0.046300962
186.1314 | 2.398366916 | -0.046049475
185.7869 | 2.416382902 | -0.045783285
185.4178 | 2.431262099 | -0.045246083
185.0577 | 2.447650655 | -0.044704375
184.7017 | 2.463669352 | -0.044166787
184.3465 | 2.479574697 | -0.043782239
183.9816 | 2.495565838 | -0.043443904
183.6281 | 2.511000375 | -0.042762676
183.2581 | 2.526241682 | -0.042491893
182.8957 | 2.541516182 | -0.042266949
182.5433 | 2.555949874 | -0.041657287
182.1925 | 2.571092632 | -0.041199659
181.8156 | 2.586373829 | -0.040714183
181.4555 | 2.600981367 | -0.040223251
181.0985 | 2.615264875 | -0.039741077
180.7468 | 2.629575562 | -0.039157689
180.3819 | 2.643421886 | -0.038422331
180.0247 | 2.657029753 | -0.03769048
179.6679 | 2.67000577 | -0.037093514
179.3093 | 2.683353832 | -0.036495042
178.9452 | 2.696388307 | -0.035726986
178.5866 | 2.709316732 | -0.034911114
178.2302 | 2.721516815 | -0.034186986
177.869 | 2.733889684 | -0.033550739
177.5103 | 2.746050722 | -0.032813848
177.1578 | 2.75740341 | -0.031980809
176.7867 | 2.768749005 | -0.031201301
176.4287 | 2.779648301 | -0.030517498
176.0619 | 2.790689463 | -0.029826116
175.7125 | 2.801261834 | -0.029104746
175.3587 | 2.811576097 | -0.028399661
174.9896 | 2.821564986 | -0.027748076
174.6338 | 2.831554368 | -0.027162019
174.2688 | 2.841410096 | -0.026414253
173.9182 | 2.850548794 | -0.025468855
173.5576 | 2.859294605 | -0.024608588
173.1947 | 2.868288976 | -0.023795357
172.8331 | 2.876748678 | -0.022852991
172.4776 | 2.884806295 | -0.021824156
172.1176 | 2.892802848 | -0.021072018
171.7559 | 2.899783474 | -0.020698787
171.4052 | 2.907049336 | -0.020434886
171.0357 | 2.914505622 | -0.020177491
170.6712 | 2.92101133 | -0.019880858
170.3192 | 2.927566453 | -0.019466265
169.9636 | 2.935096076 | -0.018864309
169.5998 | 2.942784046 | -0.018106755
169.2454 | 2.949402271 | -0.017130888
168.8804 | 2.955335683 | -0.015930768
168.5304 | 2.960742592 | -0.014686298
168.1617 | 2.965240244 | -0.013282502
167.804 | 2.969506904 | -0.011714767
167.4474 | 2.973185386 | -0.010364297
167.0843 | 2.976898841 | -0.009314176
166.7218 | 2.980215723 | -0.008302478
166.3647 | 2.982917982 | -0.007141886
166.0143 | 2.985621088 | -0.006125063
165.6469 | 2.987842249 | -0.005380511
165.2926 | 2.989598576 | -0.004674532
164.9314 | 2.991060989 | -0.004041063
164.5757 | 2.991716123 | -0.003301282
164.2067 | 2.992279924 | -0.002498187
163.849 | 2.992958321 | -0.001703659
163.4874 | 2.994600561 | -0.000754
163.1322 | 2.995210432 | 0.000273
162.7821 | 2.994887811 | 0.001272774
162.4172 | 2.994237149 | 0.002419221
162.0558 | 2.992255781 | 0.00369589
161.6931 | 2.991046872 | 0.005035271
161.3433 | 2.988751401 | 0.006406112
160.9784 | 2.985909999 | 0.007473815
160.6216 | 2.983469311 | 0.008311313
160.2535 | 2.980436415 | 0.009181746
159.9066 | 2.976663882 | 0.010084351
159.5299 | 2.973445603 | 0.01095027
159.175 | 2.969045259 | 0.011700296
158.8192 | 2.964834549 | 0.012436165
158.4641 | 2.960014801 | 0.013458081
158.0926 | 2.954789763 | 0.014385067
157.7378 | 2.949510907 | 0.015066199
157.3885 | 2.944203909 | 0.01594149
157.018 | 2.938809838 | 0.01681164
156.6662 | 2.932302862 | 0.017596281
156.3012 | 2.925566773 | 0.018541493
155.9457 | 2.918379604 | 0.019561309
155.5801 | 2.912057749 | 0.020397245
155.2278 | 2.904359116 | 0.021396139
154.864 | 2.896267469 | 0.02244857
154.5067 | 2.888107769 | 0.023182927
154.1394 | 2.879640307 | 0.023904634
153.7888 | 2.870525881 | 0.024709977
153.4215 | 2.861855068 | 0.025512831
153.0646 | 2.852833478 | 0.026201701
152.7052 | 2.842155378 | 0.026819963
152.3508 | 2.833561936 | 0.027528016
151.9951 | 2.82342727 | 0.028206495
151.624 | 2.813138568 | 0.028800552
151.2695 | 2.802480778 | 0.029511387
150.9083 | 2.791916076 | 0.030132354
150.5536 | 2.780527931 | 0.030690483
150.1904 | 2.769812507 | 0.031470253
149.8335 | 2.758157259 | 0.032130843
149.4667 | 2.74672701 | 0.03271408
149.115 | 2.734858578 | 0.033164963
148.7486 | 2.722797886 | 0.033470162
148.3957 | 2.710725092 | 0.033924833
148.041 | 2.698207231 | 0.034480659
147.6733 | 2.68585716 | 0.035006448
147.321 | 2.673125648 | 0.035488855
146.9493 | 2.660156383 | 0.035910682
146.5907 | 2.64797748 | 0.036353162
146.236 | 2.634443846 | 0.036900194
145.8775 | 2.620709886 | 0.037341598
145.5156 | 2.607195623 | 0.037972333
145.163 | 2.593630577 | 0.038567404
144.793 | 2.579578112 | 0.039070981
144.4431 | 2.565924208 | 0.039684709
144.0779 | 2.551188829 | 0.039928177
143.7194 | 2.536902304 | 0.040052964
143.3522 | 2.522218251 | 0.040401813
143.0045 | 2.507417554 | 0.040688311
142.6364 | 2.492996769 | 0.040905589
142.2842 | 2.478140407 | 0.041104238
141.923 | 2.463444808 | 0.041199937
141.5607 | 2.449150016 | 0.041348621
141.2111 | 2.434393578 | 0.041531834
140.8418 | 2.418790015 | 0.041711695
140.4876 | 2.404032547 | 0.041994244
140.1268 | 2.388734366 | 0.042265401
139.7684 | 2.37360885 | 0.042449706
139.4002 | 2.358150052 | 0.042600177
139.0484 | 2.34294259 | 0.042661581
138.6834 | 2.327386167 | 0.042668115
138.3291 | 2.312001451 | 0.042832907
137.9661 | 2.296830332 | 0.042839771
137.6056 | 2.281041915 | 0.042731449
137.2439 | 2.2661914 | 0.042805107
136.8905 | 2.250589694 | 0.042896516
136.5347 | 2.235255447 | 0.042879968
136.1707 | 2.2198593 | 0.042790558
135.8095 | 2.204132199 | 0.042878435
135.4488 | 2.189504495 | 0.042985172
135.0965 | 2.173558938 | 0.043045813
134.7265 | 2.157533999 | 0.042999623
134.3771 | 2.142656774 | 0.042985817
134.0125 | 2.127641235 | 0.043161969
133.6519 | 2.111612879 | 0.043122776
133.2974 | 2.096006029 | 0.043010342
132.9353 | 2.08067261 | 0.042881493
132.5697 | 2.06512391 | 0.042694376
132.2108 | 2.049743433 | 0.042650258
131.8573 | 2.034381293 | 0.042599003
131.4925 | 2.019070963 | 0.042371039
131.1381 | 2.004583686 | 0.042197676
130.7783 | 1.989008689 | 0.042147308
130.4218 | 1.973922858 | 0.042074496
130.0525 | 1.95890504 | 0.04200737
129.6987 | 1.943472736 | 0.041884565
129.3339 | 1.928369466 | 0.041773896
128.9789 | 1.913546922 | 0.041673332
128.6152 | 1.898486855 | 0.04144474
128.2607 | 1.883922494 | 0.041372209
127.908 | 1.869016206 | 0.041323025
127.5397 | 1.854073143 | 0.040976119
127.1824 | 1.839750324 | 0.040766515
126.8204 | 1.824881088 | 0.040589125
126.4671 | 1.810394798 | 0.040381363
126.0989 | 1.79536905 | 0.040122253
125.7475 | 1.781072744 | 0.039850592
125.3789 | 1.767260058 | 0.039648936
125.0217 | 1.752909758 | 0.039548618
124.6636 | 1.738582453 | 0.039528761
124.3064 | 1.724880868 | 0.039285057
123.9508 | 1.710541585 | 0.039041926
123.5821 | 1.696837897 | 0.038926173
123.2313 | 1.682389615 | 0.038723552
122.8618 | 1.668697088 | 0.038262455
122.5085 | 1.654027178 | 0.037948854
122.1454 | 1.641107647 | 0.037721541
121.7838 | 1.628019534 | 0.037480269
121.4216 | 1.614236347 | 0.0372276
121.0666 | 1.601147848 | 0.036793618
120.7001 | 1.588224628 | 0.036580877
120.3512 | 1.574846728 | 0.036436236
119.9942 | 1.561351114 | 0.036418129
119.6247 | 1.54863295 | 0.03632482
119.2749 | 1.535333265 | 0.036017134
118.9037 | 1.523238718 | 0.035798781
118.5478 | 1.509795304 | 0.035566375
118.189 | 1.497119825 | 0.035134708
117.8322 | 1.484561351 | 0.034751956
117.4721 | 1.472123985 | 0.034556235
117.1128 | 1.459959925 | 0.034252111
116.7575 | 1.447277063 | 0.034000773
116.3885 | 1.435445945 | 0.033704719
116.0404 | 1.423516994 | 0.03342279
115.6677 | 1.411569637 | 0.033285666
115.3136 | 1.399369608 | 0.033048205
114.9483 | 1.387755951 | 0.03271807
114.5981 | 1.375682038 | 0.03254706
114.228 | 1.364120822 | 0.032418253
113.8781 | 1.35222124 | 0.032264349
113.5081 | 1.341054265 | 0.032065043
113.1509 | 1.329466088 | 0.031624743
112.7876 | 1.3185566 | 0.031287208
112.4337 | 1.307000106 | 0.030979919
112.0819 | 1.295649929 | 0.030659982
111.7111 | 1.28501691 | 0.030418032
111.3583 | 1.273607268 | 0.030097406
110.992 | 1.263660327 | 0.029813725
110.6425 | 1.25318086 | 0.029712836
110.272 | 1.241818074 | 0.029208726
109.9173 | 1.231803951 | 0.028770034
109.5515 | 1.220990784 | 0.028921347
109.1978 | 1.210851027 | 0.028768928
108.8439 | 1.201024523 | 0.028512004
108.4813 | 1.189997119 | 0.028274812
108.1136 | 1.179990739 | 0.028008055
107.7573 | 1.171432266 | 0.027941168
107.4066 | 1.159505589 | 0.027836736
107.0343 | 1.150119933 | 0.027174442
106.6819 | 1.140925076 | 0.026663438
106.3178 | 1.131199416 | 0.026546401
105.9651 | 1.121124251 | 0.02631256
105.6016 | 1.111775246 | 0.026112954
105.238 | 1.102473018 | 0.025624352
104.8755 | 1.094002999 | 0.025524217
104.5184 | 1.086059479 | 0.025590089
104.1635 | 1.074404829 | 0.025318303
103.8023 | 1.066081368 | 0.025180024
103.4456 | 1.057564045 | 0.025093744
103.0867 | 1.048098709 | 0.025008004
102.727 | 1.039352012 | 0.024934324
102.3746 | 1.030437626 | 0.024601293
102.0046 | 1.021950949 | 0.023898247
101.6531 | 1.012921848 | 0.023673284
101.2816 | 1.004520152 | 0.02365009
100.9276 | 0.996394686 | 0.023246963
100.5653 | 0.987757354 | 0.022984257
100.2095 | 0.979402648 | 0.022823498
99.844 | 0.971878757 | 0.022546612
99.4761 | 0.963020003 | 0.022279
99.1092 | 0.955224676 | 0.022070268
98.7578 | 0.947035108 | 0.021969092
98.3965 | 0.939446982 | 0.02183564
98.0399 | 0.931453742 | 0.021547085
97.6744 | 0.923978057 | 0.021389227
97.3197 | 0.916562753 | 0.02119953
96.9669 | 0.908689408 | 0.020865065
96.5991 | 0.901260609 | 0.020754313
96.2448 | 0.893323344 | 0.020715159
95.883 | 0.886543898 | 0.020525089
95.5254 | 0.879614432 | 0.020340466
95.1696 | 0.871652887 | 0.020235815
94.8023 | 0.864720376 | 0.020011456
94.4394 | 0.85751344 | 0.019831807
94.0854 | 0.84963773 | 0.01959723
93.7269 | 0.843520479 | 0.019409598
93.3655 | 0.836413281 | 0.019288735
93.0054 | 0.829354983 | 0.018977862
92.64 | 0.822282022 | 0.018671954
92.2861 | 0.816170653 | 0.018455583
91.9287 | 0.809441428 | 0.018198145
91.5649 | 0.803106725 | 0.01802086
91.2086 | 0.796131502 | 0.017976019
90.8492 | 0.789813486 | 0.017907427
90.4888 | 0.783653973 | 0.017739471
90.1305 | 0.777801477 | 0.017540848
89.7613 | 0.770459202 | 0.017324575
89.41 | 0.765011879 | 0.017178227
89.0558 | 0.758536946 | 0.01707186
88.693 | 0.751756575 | 0.016906132
88.327 | 0.746324013 | 0.016682775
87.9599 | 0.740874764 | 0.01652214
87.6027 | 0.734478899 | 0.016404515
87.2423 | 0.728497411 | 0.016247602
86.8814 | 0.722261001 | 0.016166554
86.5236 | 0.717059759 | 0.016011224
86.1557 | 0.711376692 | 0.015899162
85.8011 | 0.705744679 | 0.015679407
85.4461 | 0.699233086 | 0.015283361
85.0732 | 0.694204781 | 0.014934549
84.7197 | 0.689042108 | 0.014713416
84.3581 | 0.683293392 | 0.014696444
83.9862 | 0.678685812 | 0.014620995
83.6239 | 0.673470623 | 0.014237139
83.282 | 0.668390878 | 0.014206522
82.9092 | 0.662956474 | 0.014479934
82.5592 | 0.658203559 | 0.014456424
82.2012 | 0.65255208 | 0.014295028
81.835 | 0.647248993 | 0.014182227
81.4792 | 0.642640945 | 0.014048926
81.1052 | 0.637490019 | 0.013767404
80.7557 | 0.631282927 | 0.013529647
80.408 | 0.628246513 | 0.013255611
80.0411 | 0.623028476 | 0.013136521
79.6888 | 0.618566564 | 0.013193535
79.3164 | 0.613677506 | 0.013069226
78.9722 | 0.608857513 | 0.012896015
78.5935 | 0.604546083 | 0.012685855
78.2415 | 0.59967444 | 0.012747508
77.8766 | 0.595234032 | 0.012573475
77.5266 | 0.589650968 | 0.012225159
77.1597 | 0.586579019 | 0.012021853
76.8046 | 0.582301329 | 0.011692243
76.4552 | 0.577917665 | 0.011685092
76.0767 | 0.573850302 | 0.011603595
75.7276 | 0.569789518 | 0.011498335
75.3805 | 0.566005062 | 0.011459805
75.0023 | 0.561172172 | 0.011459558
74.6491 | 0.557685204 | 0.01140763
74.2925 | 0.553049181 | 0.011167886
73.9286 | 0.548524943 | 0.011077531
73.5616 | 0.545195367 | 0.011008803
73.2232 | 0.541157303 | 0.010842106
72.8429 | 0.537870145 | 0.010633659
72.4847 | 0.533992619 | 0.01049157
72.1311 | 0.529935644 | 0.010317455
71.7748 | 0.526332323 | 0.01000778
71.4127 | 0.522558858 | 0.009895916
71.0586 | 0.518815319 | 0.009982342
70.6853 | 0.515575809 | 0.010119911
70.3252 | 0.511770585 | 0.010119473
69.9678 | 0.508661377 | 0.009814919
69.6138 | 0.505101152 | 0.009694289
69.2485 | 0.502196976 | 0.009702225
68.8819 | 0.497217862 | 0.009562606
68.5162 | 0.493418105 | 0.009357022
68.1562 | 0.490438472 | 0.00932161
67.8122 | 0.487870528 | 0.009371867
67.4498 | 0.484887542 | 0.009157033
67.0893 | 0.480935175 | 0.008986693
66.7341 | 0.47810792 | 0.008785427
66.3815 | 0.475214519 | 0.008735393
66.0212 | 0.471713637 | 0.008924499
65.6489 | 0.467384671 | 0.008828723
65.2873 | 0.46528195 | 0.008609886
64.9479 | 0.46245337 | 0.008407721
64.5749 | 0.458725914 | 0.00824051
64.2188 | 0.456284286 | 0.008076042
63.8487 | 0.453132363 | 0.00787271
63.4968 | 0.450739514 | 0.007733976
63.128 | 0.447799048 | 0.007789859
62.7761 | 0.444662108 | 0.007809412
62.4212 | 0.442060414 | 0.007681252
62.0638 | 0.439749181 | 0.007789068
61.7108 | 0.436514432 | 0.007796571
61.3475 | 0.43382593 | 0.007635609
60.9723 | 0.431072639 | 0.007566865
60.6201 | 0.428510316 | 0.007317995
60.2564 | 0.425314061 | 0.007155531
59.9062 | 0.423119979 | 0.007106349
59.5441 | 0.420328082 | 0.006914788
59.193 | 0.418645929 | 0.006771473
58.8139 | 0.415606454 | 0.006724466
58.4731 | 0.413417258 | 0.006589292
58.1036 | 0.411451958 | 0.006459086
57.7423 | 0.408454797 | 0.006516687
57.3868 | 0.406222895 | 0.006530443
57.0269 | 0.403941795 | 0.006408497
56.6516 | 0.401694043 | 0.006210077
56.3116 | 0.399449603 | 0.006130875
55.9474 | 0.397434999 | 0.006129865
55.5716 | 0.394810265 | 0.005923644
55.2297 | 0.392926617 | 0.005789831
54.8572 | 0.391063639 | 0.005808911
54.5186 | 0.389213637 | 0.005864955
54.136 | 0.386536095 | 0.005868333
53.7768 | 0.384351052 | 0.005750082
53.4332 | 0.382746012 | 0.005571439
53.0561 | 0.380543974 | 0.005591917
52.6952 | 0.378450563 | 0.005686487
52.3507 | 0.376186444 | 0.005528485
51.9912 | 0.374343354 | 0.00532725
51.6346 | 0.372879477 | 0.005291146
51.2738 | 0.37120127 | 0.005329806
50.9049 | 0.368844208 | 0.005179209
50.5431 | 0.366516031 | 0.004981349
50.1875 | 0.365216081 | 0.004891775
49.8286 | 0.363601274 | 0.004899457
49.4716 | 0.361529702 | 0.004949679
49.106 | 0.359811396 | 0.004882128
48.7505 | 0.358300306 | 0.00465382
48.3885 | 0.356894297 | 0.004458995
48.023 | 0.354854478 | 0.004509267
47.6635 | 0.35324226 | 0.004339811
47.3089 | 0.351516187 | 0.004100101
46.9479 | 0.350072355 | 0.004214124
46.5891 | 0.348686846 | 0.004317121
46.2303 | 0.347648258 | 0.004289014
45.8618 | 0.345892752 | 0.004086881
45.52 | 0.344437268 | 0.004084052
45.1587 | 0.343383632 | 0.004111892
44.7831 | 0.340610852 | 0.004120571
44.4255 | 0.339280848 | 0.004213086
44.0748 | 0.338329088 | 0.004124567
43.7144 | 0.337017449 | 0.003855071
43.3508 | 0.335837126 | 0.003556681
42.992 | 0.333642685 | 0.003503443
42.6302 | 0.333355199 | 0.003381466
42.2733 | 0.33112087 | 0.003291533
41.9127 | 0.330805034 | 0.003400333
41.5514 | 0.329523374 | 0.003384245
41.1887 | 0.328747171 | 0.003179368
40.8317 | 0.326911128 | 0.003013763
40.4721 | 0.325556014 | 0.003117241
40.1284 | 0.324805274 | 0.003169807
39.7556 | 0.323961294 | 0.003119744
39.3867 | 0.322226487 | 0.003150174
39.0293 | 0.321740686 | 0.002995461
38.6729 | 0.320748705 | 0.002752843
38.3077 | 0.319211092 | 0.002733982
37.9491 | 0.31815104 | 0.002809933
37.6078 | 0.317356639 | 0.002595445
37.2466 | 0.316790704 | 0.002395068
36.8879 | 0.315288044 | 0.002516532
36.516 | 0.315209348 | 0.002569453
36.1576 | 0.313773959 | 0.002395685
35.797 | 0.312939347 | 0.002460523
35.4397 | 0.312551979 | 0.002540065
35.0787 | 0.311709055 | 0.00244003
34.7311 | 0.309862613 | 0.002433321
34.3669 | 0.309210896 | 0.002552182
34.0089 | 0.308628404 | 0.002374898
33.646 | 0.307980787 | 0.002208619
33.2836 | 0.306684151 | 0.002262534
32.9228 | 0.306762356 | 0.002077115
32.5605 | 0.305331407 | 0.001890402
32.2033 | 0.304405788 | 0.001871741
31.8332 | 0.30413856 | 0.001867439
31.4881 | 0.303979092 | 0.001905433
31.13 | 0.302346077 | 0.001916239
30.7641 | 0.302271959 | 0.001984525
30.4048 | 0.301422878 | 0.001953646
30.0435 | 0.300858551 | 0.001568285
29.7018 | 0.300455821 | 0.001553821
29.3194 | 0.299385151 | 0.001636728
28.9707 | 0.298292356 | 0.00151864
28.6187 | 0.298534925 | 0.001476418
28.2451 | 0.297765795 | 0.001242789
27.8881 | 0.298159823 | 0.001007862
27.5461 | 0.298032515 | 0.001
27.1638 | 0.295709141 | 0.000827
26.7999 | 0.296184423 | 0.000872
26.4505 | 0.295617346 | 0.001050785
26.0951 | 0.296383111 | 0.001055869
25.729 | 0.295653819 | 0.00148857
25.3859 | 0.294809966 | 0.001639143
25.0103 | 0.294191645 | 0.001342365
24.6457 | 0.294197172 | 0.001542643
24.301 | 0.292652453 | 0.001427312
23.9263 | 0.293353557 | 0.001170938
23.5697 | 0.291218748 | 0.001211102
23.2128 | 0.290786356 | 0.000815
22.8534 | 0.292304695 | 0.000752
22.4939 | 0.291544306 | 0.000835
22.1319 | 0.291642566 | 0.000665
21.7736 | 0.292160831 | 0.00069
21.4231 | 0.289938 | 0.000213
21.068 | 0.29011386 | 0.000231
20.7017 | 0.290886555 | 0.00108357
20.34 | 0.288883474 | 0.001264955
19.9801 | 0.290281248 | 0.000809
19.6196 | 0.289394519 | 0.000616
19.2597 | 0.290269447 | 0.000575
18.8941 | 0.289952457 | 0.000739
18.5347 | 0.286913593 | 0.000795
18.1874 | 0.287619946 | 0.000409
17.8104 | 0.288606874 | 0.000389
17.4637 | 0.289544874 | 6.52e-05
17.1028 | 0.286875295 | 9.71e-05
16.7413 | 0.287816372 | 0.000302
16.3738 | 0.288011296 | 8.34e-05
16.0277 | 0.289055325 | 0.000899
15.6638 | 0.287621352 | 0.001442936
15.2994 | 0.288261651 | 0.00063
14.9362 | 0.287077005 | -0.000106
14.5887 | 0.284786442 | 0.000298
14.2178 | 0.286408283 | 0.000902
13.8722 | 0.285629549 | 0.000882